## Curve_Table
TESTNUM | POINTNUM | TIME | POSIT | FORCE | EXT | CH5 | CH6 | CH7 | CH8
2277 | 1 | 2.021 | 0 | 1.769243 | 0.00046891 | 4.6891e-06 | 0.03519797 | A | 0
2277 | 2 | 2.12 | 0 | 2.064117 | 0.00126604 | 1.26604e-05 | 0.0410643 | 50.26548 | 0
2277 | 3 | 22.127 | 0.3556 | 178.4935 | 0.00028135 | 2.8135e-06 | 3.551015 |  | 0.0007112
2277 | 4 | 41.626 | 0.677545 | 354.0387 | -0.00182872 | -1.82872e-05 | 7.043375 |  | 0.00135509
2277 | 5 | 52.327 | 0.85598 | 529.486 | -0.00276652 | -2.76652e-05 | 10.53379 |  | 0.00171196
2277 | 6 | 59.826 | 0.982345 | 705.5726 | 0.00070335 | 7.0335e-06 | 14.03692 |  | 0.00196469
2277 | 7 | 66.026 | 1.085215 | 879.9396 | 0.00075025 | 7.5025e-06 | 17.50584 |  | 0.00217043
2277 | 8 | 71.527 | 1.177925 | 1057.059 | 0.00304786 | 3.04786e-05 | 21.02952 |  | 0.00235585
2277 | 9 | 76.826 | 1.264285 | 1231.378 | 0.00422012 | 4.22012e-05 | 24.49748 |  | 0.00252857
2277 | 10 | 81.526 | 1.343025 | 1411.005 | 0.00501725 | 5.01725e-05 | 28.07104 |  | 0.00268605
2277 | 11 | 86.026 | 1.41859 | 1591.074 | 0.0057675 | 5.7675e-05 | 31.65341 |  | 0.00283718
2277 | 12 | 90.427 | 1.490345 | 1768.982 | 0.00675219 | 6.75219e-05 | 35.19277 |  | 0.00298069
2277 | 13 | 94.225 | 1.555115 | 1948.266 | 0.00820578 | 8.20578e-05 | 38.75952 |  | 0.00311023
2277 | 14 | 98.626 | 1.626235 | 2128.484 | 0.00980005 | 9.80005e-05 | 42.34485 |  | 0.00325247
2277 | 15 | 102.427 | 1.69164 | 2306.934 | 0.01181633 | 0.0001181633 | 45.89499 |  | 0.00338328
2277 | 16 | 106.826 | 1.76403 | 2480.911 | 0.01383261 | 0.0001383261 | 49.35616 |  | 0.00352806
2277 | 17 | 110.626 | 1.8288 | 2660.295 | 0.01509864 | 0.0001509864 | 52.92489 |  | 0.0036576
2277 | 18 | 115.026 | 1.901825 | 2838.599 | 0.01688047 | 0.0001688047 | 56.47213 |  | 0.00380365
2277 | 19 | 119.626 | 1.97612 | 3013.806 | 0.01772449 | 0.0001772449 | 59.95777 |  | 0.00395224
2277 | 20 | 123.426 | 2.041525 | 3189.801 | 0.0186623 | 0.000186623 | 63.45907 |  | 0.00408305
2277 | 21 | 127.725 | 2.112645 | 3366.532 | 0.01950632 | 0.0001950632 | 66.97504 |  | 0.00422529
2277 | 22 | 131.526 | 2.17805 | 3548.425 | 0.02250729 | 0.0002250729 | 70.59368 |  | 0.0043561
2277 | 23 | 135.225 | 2.238375 | 3725.748 | 0.02335132 | 0.0002335132 | 74.1214 |  | 0.00447675
2277 | 24 | 138.926 | 2.29997 | 3900.319 | 0.02335132 | 0.0002335132 | 77.59437 |  | 0.00459994
2277 | 25 | 142.526 | 2.360295 | 4074.448 | 0.02428912 | 0.0002428912 | 81.05856 |  | 0.00472059
2277 | 26 | 146.026 | 2.418715 | 4255.556 | 0.02696186 | 0.0002696186 | 84.66159 |  | 0.00483743
2277 | 27 | 149.725 | 2.480945 | 4448.263 | 0.02841546 | 0.0002841546 | 88.49538 |  | 0.00496189
2277 | 28 | 153.326 | 2.53873 | 4634.68 | 0.03066619 | 0.0003066619 | 92.20403 |  | 0.00507746
2277 | 29 | 156.225 | 2.587625 | 4819.672 | 0.03362027 | 0.0003362027 | 95.88434 |  | 0.00517525
2277 | 30 | 159.526 | 2.6416 | 5000.488 | 0.03422984 | 0.0003422984 | 99.48154 |  | 0.0052832
2277 | 31 | 162.426 | 2.68986 | 5175.799 | 0.03638679 | 0.0003638679 | 102.9692 |  | 0.00537972
2277 | 32 | 165.225 | 2.737485 | 5379.026 | 0.03807484 | 0.0003807484 | 107.0123 |  | 0.00547497
2277 | 33 | 167.927 | 2.78384 | 5564.266 | 0.04070069 | 0.0004070069 | 110.6976 |  | 0.00556768
2277 | 34 | 170.725 | 2.830195 | 5764.055 | 0.04276386 | 0.0004276386 | 114.6722 |  | 0.00566039
2277 | 35 | 173.426 | 2.874645 | 5947.035 | 0.04402989 | 0.0004402989 | 118.3125 |  | 0.00574929
2277 | 36 | 176.126 | 2.91973 | 6132.62 | 0.04595239 | 0.0004595239 | 122.0046 |  | 0.00583946
2277 | 37 | 178.826 | 2.964815 | 6319.287 | 0.04820312 | 0.0004820312 | 125.7182 |  | 0.00592963
2277 | 38 | 181.626 | 3.01117 | 6519.373 | 0.04998495 | 0.0004998495 | 129.6988 |  | 0.00602234
2277 | 39 | 184.326 | 3.05562 | 6696.162 | 0.05181366 | 0.0005181366 | 133.2159 |  | 0.00611124
2277 | 40 | 187.026 | 3.101975 | 6912.418 | 0.05411128 | 0.0005411128 | 137.5182 |  | 0.00620395
2277 | 41 | 189.726 | 3.146425 | 7117.912 | 0.05776872 | 0.0005776872 | 141.6064 |  | 0.00629285
2277 | 42 | 192.426 | 3.19151 | 7314.903 | 0.05861274 | 0.0005861274 | 145.5254 |  | 0.00638302
2277 | 43 | 195.126 | 3.236595 | 7520.151 | 0.05955055 | 0.0005955055 | 149.6086 |  | 0.00647319
2277 | 44 | 197.827 | 3.28168 | 7728.398 | 0.06287975 | 0.0006287975 | 153.7516 |  | 0.00656336
2277 | 45 | 200.527 | 3.32613 | 7918.51 | 0.06489603 | 0.0006489603 | 157.5338 |  | 0.00665226
2277 | 46 | 203.126 | 3.367405 | 8107.05 | 0.06634962 | 0.0006634962 | 161.2846 |  | 0.006734809
2277 | 47 | 205.126 | 3.401695 | 8293.329 | 0.06775633 | 0.0006775633 | 164.9905 |  | 0.00680339
2277 | 48 | 207.725 | 3.44678 | 8516.274 | 0.06986639 | 0.0006986639 | 169.4259 |  | 0.00689356
2277 | 49 | 210.427 | 3.491865 | 8747.821 | 0.07141377 | 0.0007141377 | 174.0324 |  | 0.00698373
2277 | 50 | 213.026 | 3.533775 | 8932.972 | 0.07394584 | 0.0007394584 | 177.7158 |  | 0.007067549
2277 | 51 | 215.026 | 3.56743 | 9126.773 | 0.07563388 | 0.0007563388 | 181.5714 |  | 0.00713486
2277 | 52 | 217.627 | 3.61061 | 9333.453125 | 0.07797839 | 0.0007797839 | 185.6832 |  | 0.00722122
2277 | 53 | 219.526 | 3.642995 | 9508.331 | 0.07980711 | 0.0007980711 | 189.1622 |  | 0.00728599
2277 | 54 | 222.026 | 3.68427 | 9712.505 | 0.08219851 | 0.0008219851 | 193.2241 |  | 0.007368539
2277 | 55 | 224.026 | 3.716655 | 9887.188 | 0.0827143 | 0.000827143 | 196.6994 |  | 0.00743331
2277 | 56 | 226.327 | 3.75412 | 10062.02 | 0.08576216 | 0.0008576216 | 200.1775 |  | 0.00750824
2277 | 57 | 228.326 | 3.786505 | 10243 | 0.08759088 | 0.0008759088 | 203.7779 |  | 0.00757301
2277 | 58 | 230.126 | 3.818255 | 10416.4 | 0.08904448 | 0.0008904448 | 207.2277 |  | 0.00763651
2277 | 59 | 232.126 | 3.851275 | 10595.41 | 0.09110765 | 0.0009110765 | 210.789 |  | 0.007702549
2277 | 60 | 233.926 | 3.88239 | 10798.61 | 0.09171722 | 0.0009171722 | 214.8314 |  | 0.00776478
2277 | 61 | 236.326 | 3.921125 | 10975.36 | 0.09434307 | 0.0009434307 | 218.3478 |  | 0.00784225
2277 | 62 | 238.327 | 3.955415 | 11186.12 | 0.09710959 | 0.0009710959 | 222.5408 |  | 0.00791083
2277 | 63 | 240.127 | 3.985895 | 11363.9 | 0.09870386 | 0.0009870386 | 226.0777 |  | 0.00797179
2277 | 64 | 242.426 | 4.02209 | 11546.11 | 0.09996989 | 0.0009996989 | 229.7026 |  | 0.00804418
2277 | 65 | 244.627 | 4.06019 | 11767.54 | 0.1010953 | 0.001010953 | 234.1078 |  | 0.00812038
2277 | 66 | 246.526 | 4.091305 | 11958.26 | 0.1032053 | 0.001032053 | 237.9019 |  | 0.00818261
2277 | 67 | 248.326 | 4.121785 | 12134.37 | 0.1064407 | 0.001064407 | 241.4056 |  | 0.00824357
2277 | 68 | 250.126 | 4.15163 | 12309.35 | 0.108035 | 0.00108035 | 244.8868 |  | 0.00830326
2277 | 69 | 251.926 | 4.18211 | 12503.36 | 0.1089728 | 0.001089728 | 248.7465 |  | 0.00836422
2277 | 70 | 254.426 | 4.220845 | 12679.87 | 0.1114111 | 0.001114111 | 252.258 |  | 0.008441689
2277 | 71 | 255.926 | 4.247515 | 12853.63 | 0.1123489 | 0.001123489 | 255.7148 |  | 0.008495029
2277 | 72 | 257.725 | 4.27736 | 13028.22 | 0.1134743 | 0.001134743 | 259.1882 |  | 0.00855472
2277 | 73 | 259.126 | 4.30149 | 13209.05 | 0.1156312 | 0.001156312 | 262.7858 |  | 0.00860298
2277 | 74 | 260.926 | 4.3307 | 13397.31 | 0.1174599 | 0.001174599 | 266.531 |  | 0.0086614
2277 | 75 | 262.627 | 4.36118 | 13574.17 | 0.1189135 | 0.001189135 | 270.0495 |  | 0.00872236
2277 | 76 | 264.626 | 4.39293 | 13763.26 | 0.1207422 | 0.001207422 | 273.8114 |  | 0.00878586
2277 | 77 | 266.326 | 4.42214 | 13941.4 | 0.122149 | 0.00122149 | 277.3553 |  | 0.00884428
2277 | 78 | 268.225 | 4.453255 | 14131.23 | 0.1245404 | 0.001245404 | 281.1318 |  | 0.008906509
2277 | 79 | 270.026 | 4.4831 | 14320.37 | 0.1262753 | 0.001262753 | 284.8948 |  | 0.0089662
2277 | 80 | 271.725 | 4.51231 | 14505.49 | 0.1278696 | 0.001278696 | 288.5775 |  | 0.009024619
2277 | 81 | 273.526 | 4.542155 | 14696.8 | 0.1298858 | 0.001298858 | 292.3835 |  | 0.00908431
2277 | 82 | 275.326 | 4.571365 | 14877.39 | 0.1323241 | 0.001323241 | 295.9763 |  | 0.00914273
2277 | 83 | 277.126 | 4.601845 | 15063.64 | 0.134106 | 0.00134106 | 299.6816 |  | 0.00920369
2277 | 84 | 278.827 | 4.63042 | 15250.23 | 0.1354189 | 0.001354189 | 303.3937 |  | 0.00926084
2277 | 85 | 280.626 | 4.658995 | 15430.78 | 0.1372476 | 0.001372476 | 306.9856 |  | 0.009317989
2277 | 86 | 282.326 | 4.688205 | 15606.46 | 0.1388887 | 0.001388887 | 310.4806 |  | 0.00937641
2277 | 87 | 284.225 | 4.71932 | 15815.32 | 0.1407175 | 0.001407175 | 314.6357 |  | 0.00943864
2277 | 88 | 285.926 | 4.749165 | 16029.29 | 0.1426869 | 0.001426869 | 318.8926 |  | 0.00949833
2277 | 89 | 287.725 | 4.778375 | 16210.38 | 0.14475 | 0.0014475 | 322.4952 |  | 0.00955675
2277 | 90 | 289.526 | 4.807585 | 16385.22 | 0.1467194 | 0.001467194 | 325.9737 |  | 0.00961517
2277 | 91 | 291.225 | 4.83616 | 16561.94 | 0.1481261 | 0.001481261 | 329.4893 |  | 0.009672319
2277 | 92 | 292.927 | 4.863465 | 16739.74 | 0.1502362 | 0.001502362 | 333.0265 |  | 0.00972693
2277 | 93 | 294.626 | 4.891405 | 16915.22 | 0.1516898 | 0.001516898 | 336.5177 |  | 0.009782809
2277 | 94 | 295.926 | 4.914265 | 17103.39 | 0.1531434 | 0.001531434 | 340.2612 |  | 0.009828529
2277 | 95 | 297.725 | 4.944745 | 17296.43 | 0.1557692 | 0.001557692 | 344.1015 |  | 0.00988949
2277 | 96 | 299.527 | 4.973955 | 17482.78125 | 0.1571759 | 0.001571759 | 347.8089 |  | 0.009947909
2277 | 97 | 301.225 | 5.001895 | 17676.31 | 0.158442 | 0.00158442 | 351.659 |  | 0.01000379
2277 | 98 | 302.926 | 5.03174 | 17876.38 | 0.1602707 | 0.001602707 | 355.6392 |  | 0.01006348
2277 | 99 | 304.725 | 5.060315 | 18051.71875 | 0.1621932 | 0.001621932 | 359.1275 |  | 0.01012063
2277 | 100 | 306.526 | 5.09016 | 18254.98 | 0.1655693 | 0.001655693 | 363.1713 |  | 0.01018032
2277 | 101 | 308.326 | 5.12064 | 18442.27 | 0.1666946 | 0.001666946 | 366.8973 |  | 0.01024128
2277 | 102 | 310.225 | 5.151755 | 18646.8125 | 0.1693674 | 0.001693674 | 370.9665 |  | 0.01030351
2277 | 103 | 311.827 | 5.179695 | 18842.56 | 0.1704927 | 0.001704927 | 374.8608 |  | 0.01035939
2277 | 104 | 313.426 | 5.205095 | 19016.43 | 0.1723683 | 0.001723683 | 378.3198 |  | 0.01041019
2277 | 105 | 314.926 | 5.230494 | 19191.92 | 0.1735406 | 0.001735406 | 381.8111 |  | 0.01046099
2277 | 106 | 316.526 | 5.25653 | 19369.13 | 0.1756507 | 0.001756507 | 385.3366 |  | 0.01051306
2277 | 107 | 318.326 | 5.28828 | 19601.5 | 0.1769636 | 0.001769636 | 389.9595 |  | 0.01057656
2277 | 108 | 320.026 | 5.31622 | 19778.125 | 0.1796832 | 0.001796832 | 393.4733 |  | 0.01063244
2277 | 109 | 321.926 | 5.346065 | 19977.8 | 0.181934 | 0.00181934 | 397.4458 |  | 0.01069213
2277 | 110 | 323.626 | 5.376544 | 20179.5 | 0.1845598 | 0.001845598 | 401.4584 |  | 0.01075309
2277 | 111 | 325.526 | 5.407025 | 20393.73 | 0.1861072 | 0.001861072 | 405.7204 |  | 0.01081405
2277 | 112 | 327.326 | 5.436235 | 20572.42 | 0.1880297 | 0.001880297 | 409.2753 |  | 0.01087247
2277 | 113 | 329.026 | 5.464175 | 20749 | 0.1887799 | 0.001887799 | 412.7882 |  | 0.01092835
2277 | 114 | 330.126 | 5.48513 | 20947.15625 | 0.1912182 | 0.001912182 | 416.7304 |  | 0.01097026
2277 | 115 | 331.826 | 5.512435 | 21132.39 | 0.1931876 | 0.001931876 | 420.4155 |  | 0.01102487
2277 | 116 | 333.626 | 5.541645 | 21325.48 | 0.1951101 | 0.001951101 | 424.257 |  | 0.01108329
2277 | 117 | 335.326 | 5.57149 | 21543.8 | 0.197267 | 0.00197267 | 428.6003 |  | 0.01114298
2277 | 118 | 337.126 | 5.6007 | 21743.09 | 0.1988613 | 0.001988613 | 432.565 |  | 0.0112014
2277 | 119 | 339.026 | 5.631814 | 21944.35 | 0.2022374 | 0.002022374 | 436.5689 |  | 0.01126363
2277 | 120 | 340.725 | 5.65912 | 22119.36 | 0.2030814 | 0.002030814 | 440.0506 |  | 0.01131824
2277 | 121 | 341.927 | 5.681345 | 22320.07 | 0.2048633 | 0.002048633 | 444.0438 |  | 0.01136269
2277 | 122 | 343.526 | 5.708015 | 22505.65 | 0.2078173 | 0.002078173 | 447.7357 |  | 0.01141603
2277 | 123 | 345.326 | 5.737225 | 22698.75 | 0.209224 | 0.00209224 | 451.5773 |  | 0.01147445
2277 | 124 | 347.225 | 5.767705 | 22924.59 | 0.2099743 | 0.002099743 | 456.0703 |  | 0.01153541
2277 | 125 | 348.926 | 5.796915 | 23126.39 | 0.2122719 | 0.002122719 | 460.085 |  | 0.01159383
2277 | 126 | 350.627 | 5.82549 | 23332.38 | 0.2151322 | 0.002151322 | 464.1829 |  | 0.01165098
2277 | 127 | 352.426 | 5.85597 | 23534.72 | 0.2172891 | 0.002172891 | 468.2084 |  | 0.01171194
2277 | 128 | 354.225 | 5.885815 | 23765.43 | 0.2187427 | 0.002187427 | 472.7982 |  | 0.01177163
2277 | 129 | 355.926 | 5.91185 | 23940.1 | 0.2214155 | 0.002214155 | 476.2731 |  | 0.0118237
2277 | 130 | 357.527 | 5.93852 | 24116.29 | 0.223338 | 0.00223338 | 479.7784 |  | 0.01187704
2277 | 131 | 358.826 | 5.960745 | 24290.37 | 0.2249791 | 0.002249791 | 483.2416 |  | 0.01192149
2277 | 132 | 360.426 | 5.988685 | 24489.18 | 0.2266672 | 0.002266672 | 487.1967 |  | 0.01197737
2277 | 133 | 362.126 | 6.015355 | 24682.33 | 0.229293 | 0.00229293 | 491.0394 |  | 0.01203071
2277 | 134 | 363.725 | 6.042025 | 24859.56 | 0.2314031 | 0.002314031 | 494.5652 |  | 0.01208405
2277 | 135 | 365.027 | 6.063615 | 25033.05 | 0.2336069 | 0.002336069 | 498.0166 |  | 0.01212723
2277 | 136 | 366.527 | 6.08838 | 25215.04 | 0.235717 | 0.00235717 | 501.6374 |  | 0.01217676
2277 | 137 | 367.926 | 6.111875 | 25394.34 | 0.2389993 | 0.002389993 | 505.2043 |  | 0.01222375
2277 | 138 | 369.326 | 6.13791 | 25595.51 | 0.2410156 | 0.002410156 | 509.2064 |  | 0.01227582
2277 | 139 | 371.225 | 6.16712 | 25773.375 | 0.2431725 | 0.002431725 | 512.745 |  | 0.01233424
2277 | 140 | 372.725 | 6.191885 | 25949.52 | 0.2461735 | 0.002461735 | 516.2493 |  | 0.01238377
2277 | 141 | 374.026 | 6.21411 | 26129.75 | 0.2485649 | 0.002485649 | 519.8349 |  | 0.01242822
2277 | 142 | 375.725 | 6.24205 | 26322.27 | 0.2511908 | 0.002511908 | 523.6649 |  | 0.0124841
2277 | 143 | 377.327 | 6.269355 | 26503.68 | 0.2548951 | 0.002548951 | 527.274 |  | 0.01253871
2277 | 144 | 378.527 | 6.29031 | 26682.63 | 0.2588808 | 0.002588808 | 530.8341 |  | 0.01258062
2277 | 145 | 380.326 | 6.31952 | 26894.22 | 0.2629602 | 0.002629602 | 535.0436 |  | 0.01263904
2277 | 146 | 382.026 | 6.34746 | 27080.9 | 0.2659612 | 0.002659612 | 538.7573 |  | 0.01269492
2277 | 147 | 383.826 | 6.377305 | 27262.7 | 0.2710253 | 0.002710253 | 542.3742 |  | 0.01275461
2277 | 148 | 385.127 | 6.398895 | 27437.87 | 0.2751516 | 0.002751516 | 545.8591 |  | 0.01279779
2277 | 149 | 386.725 | 6.425565 | 27650.01 | 0.2799344 | 0.002799344 | 550.0795 |  | 0.01285113
2277 | 150 | 388.526 | 6.454775 | 27847.15 | 0.2850924 | 0.002850924 | 554.0015 |  | 0.01290955
2277 | 151 | 390.326 | 6.48589 | 28046.8 | 0.2911412 | 0.002911412 | 557.9735 |  | 0.01297178
2277 | 152 | 392.126 | 6.515735 | 28260.47 | 0.2981279 | 0.002981279 | 562.2242 |  | 0.01303147
2277 | 153 | 393.926 | 6.546215 | 28478.27 | 0.3047863 | 0.003047863 | 566.5571 |  | 0.01309243
2277 | 154 | 395.826 | 6.57733 | 28677.48 | 0.3131327 | 0.003131327 | 570.5203 |  | 0.01315466
2277 | 155 | 397.626 | 6.605905 | 28874.33 | 0.3208696 | 0.003208696 | 574.4365 |  | 0.01321181
2277 | 156 | 399.326 | 6.63575 | 29048.32 | 0.3276218 | 0.003276218 | 577.898 |  | 0.0132715
2277 | 157 | 401.126 | 6.665595 | 29227.92 | 0.3370467 | 0.003370467 | 581.471 |  | 0.01333119
2277 | 158 | 403.026 | 6.697979 | 29469.61 | 0.3486286 | 0.003486286 | 586.2793 |  | 0.01339596
2277 | 159 | 404.926 | 6.72846 | 29667.4 | 0.3572095 | 0.003572095 | 590.2141 |  | 0.01345692
2277 | 160 | 406.826 | 6.75894 | 29866.03 | 0.3694009 | 0.003694009 | 594.1657 |  | 0.01351788
2277 | 161 | 409.326 | 6.79958 | 30055.5 | 0.3821551 | 0.003821551 | 597.9353 |  | 0.01359916
2277 | 162 | 411.027 | 6.829425 | 30236.68 | 0.3942527 | 0.003942527 | 601.5396 |  | 0.01365885
2277 | 163 | 412.725 | 6.856095 | 30410.48 | 0.4068662 | 0.004068662 | 604.9972 |  | 0.01371219
2277 | 164 | 414.426 | 6.88467 | 30585.6 | 0.4176509 | 0.004176509 | 608.4812 |  | 0.01376934
2277 | 165 | 416.326 | 6.91642 | 30768.74 | 0.429608 | 0.00429608 | 612.1247 |  | 0.01383284
2277 | 166 | 418.225 | 6.947535 | 30942.15 | 0.4431592 | 0.004431592 | 615.5745 |  | 0.01389507
2277 | 167 | 419.427 | 6.969125 | 31117.03 | 0.4532875 | 0.004532875 | 619.0536 |  | 0.01393825
2277 | 168 | 421.926 | 7.009765 | 31294.37 | 0.4732158 | 0.004732158 | 622.5817 |  | 0.01401953
2277 | 169 | 423.725 | 7.038975 | 31467.97 | 0.4887365 | 0.004887365 | 626.0355 |  | 0.01407795
2277 | 170 | 425.526 | 7.07136 | 31659.53 | 0.505195 | 0.00505195 | 629.8463 |  | 0.01414272
2277 | 171 | 427.426 | 7.10311 | 31846.55 | 0.5259204 | 0.005259204 | 633.567 |  | 0.01420622
2277 | 172 | 430.126 | 7.14629 | 32038.55 | 0.5519913 | 0.005519913 | 637.3866 |  | 0.01429258
2277 | 173 | 432.426 | 7.183755 | 32211.66 | 0.5768431 | 0.005768431 | 640.8307 |  | 0.01436751
2277 | 174 | 434.626 | 7.222489 | 32405.92 | 0.6045083 | 0.006045083 | 644.6953 |  | 0.01444498
2277 | 175 | 437.326 | 7.267575 | 32596.78125 | 0.6383631 | 0.006383631 | 648.4924 |  | 0.01453515
2277 | 176 | 440.026 | 7.31139 | 32771.77 | 0.6758752 | 0.006758752 | 651.9736 |  | 0.01462278
2277 | 177 | 443.225 | 7.36346 | 32946.01 | 0.7208899 | 0.007208899 | 655.4401 |  | 0.01472692
2277 | 178 | 446.225 | 7.414895 | 33128.27 | 0.7715312 | 0.007715312 | 659.0661 |  | 0.01482979
2277 | 179 | 449.926 | 7.474585 | 33302.67 | 0.834411 | 0.00834411 | 662.5355 |  | 0.01494917
2277 | 180 | 453.725 | 7.539355 | 33477.65 | 0.909576 | 0.00909576 | 666.0167 |  | 0.01507871
2277 | 181 | 459.126 | 7.629525 | 33657.36 | 1.025113 | 0.01025113 | 669.5919 |  | 0.01525905
2277 | 182 | 467.326 | 7.766049 | 33838.6875 | 1.20972 | 0.0120972 | 673.1993 |  | 0.0155321
2277 | 183 | 475.026 | 7.893684 | 33956.64 | 1.400094 | 0.01400094 | 675.546 |  | 0.01578737
2277 | 184 | 482.526 | 8.01878 | 34082.46 | 1.589015 | 0.01589015 | 678.049 |  | 0.01603756
2277 | 185 | 489.826 | 8.140064 | 34169.24 | 1.777982 | 0.01777982 | 679.7755 |  | 0.01628013
2277 | 186 | 497.026 | 8.260079 | 34246.38 | 1.968919 | 0.01968919 | 681.3101 |  | 0.01652016
2277 | 187 | 504.225 | 8.37946 | 34295.21 | 2.158121 | 0.02158121 | 682.2815 |  | 0.01675892
2277 | 188 | 511.326 | 8.498205 | 34361.49 | 2.348683 | 0.02348683 | 683.6001 |  | 0.01699641
2277 | 189 | 518.427 | 8.61695 | 34439.22 | 2.54037 | 0.0254037 | 685.1466 |  | 0.0172339
2277 | 190 | 525.526 | 8.73506 | 34486.47 | 2.730603 | 0.02730603 | 686.0866 |  | 0.01747012
2277 | 191 | 532.426 | 8.84936 | 34505.25 | 2.920743 | 0.02920743 | 686.4602 |  | 0.01769872
2277 | 192 | 539.326 | 8.964295 | 34547.44 | 3.11018 | 0.0311018 | 687.2995 |  | 0.01792859
2277 | 193 | 546.225 | 9.079865 | 34556.4375 | 3.299757 | 0.03299757 | 687.4785 |  | 0.01815973
2277 | 194 | 553.126 | 9.194799 | 34569.37 | 3.490787 | 0.03490787 | 687.7357 |  | 0.0183896
2277 | 195 | 560.026 | 9.309735 | 34608.36 | 3.679708 | 0.03679708 | 688.5114 |  | 0.01861947
2277 | 196 | 566.426 | 9.416414 | 34617.8 | 3.859485 | 0.03859485 | 688.6993 |  | 0.01883283
2277 | 197 | 573.126 | 9.526904 | 34573.75 | 4.04878 | 0.0404878 | 687.8228 |  | 0.01905381
2277 | 198 | 579.926 | 9.639935 | 34578.02 | 4.242296 | 0.04242296 | 687.9079 |  | 0.01927987
2277 | 199 | 586.526 | 9.749789 | 34566.96 | 4.432389 | 0.04432389 | 687.6878 |  | 0.01949958
2277 | 200 | 593.126 | 9.85901 | 34535.98 | 4.622388 | 0.04622388 | 687.0716 |  | 0.01971802
2277 | 201 | 599.626 | 9.967595 | 34495.62 | 4.813935 | 0.04813935 | 686.2685 |  | 0.01993519
2277 | 202 | 606.126 | 10.07872 | 34503.78 | 5.006653 | 0.05006653 | 686.4308 |  | 0.02015744
2277 | 203 | 612.725 | 10.1873 | 34429 | 5.197731 | 0.05197731 | 684.9431 |  | 0.02037461
2277 | 204 | 619.225 | 10.29525 | 34347.52 | 5.389371 | 0.05389371 | 683.3223 |  | 0.02059051
2277 | 205 | 621.526 | 10.32446 | 34162.31 | 5.447328 | 0.05447328 | 679.6375 |  | 0.02064893
2277 | 206 | 622.426 | 10.32446 | 33984.47 | 5.45558 | 0.0545558 | 676.0996 |  | 0.02064893
2277 | 207 | 624.225 | 10.32446 | 33809.48 | 5.464536 | 0.05464536 | 672.6183 |  | 0.02064893
2277 | 208 | 627.826 | 10.32446 | 33635.875 | 5.471195 | 0.05471195 | 669.1645 |  | 0.02064893
2277 | 209 | 635.725 | 10.32446 | 33462.66 | 5.478979 | 0.05478979 | 665.7185 |  | 0.02064893